## CHeubner_2020_LTO
x	28	67	100	145	29	76	117	149
0.1	1.0045	1.00498	0.98858	0.98725	1.00251	0.9753	1.0046	1.00249
1	0.97602	0.97464	0.94743	0.64283	0.99521	0.99186	0.95983	0.70489
1.5	0.97663	0.96867	0.76825	0.33822	0.99057	0.98725	0.80554	0.49947
2	0.97258	0.94146	0.58376	0.27318	0.9899	0.96336	0.57218	0.32829
3	0.9699	0.74237	0.34618	0.19533	0.98393	0.86781	0.31829	0.1413
4	0.96725	0.38799	0.22341	0.12851	0.98061	0.54328	0.22084	0.096
5	0.95923	0.24797	0.16236	0.0668	0.96999	0.39131	0.14184	0.04649
6	0.94816	0.2181	0.1159		0.95871	0.29741	0.09601
8	0.91103	0.15771	0.05883		0.93018	0.20417
10	0.82771	0.11259			0.88439	0.12586
Mass loading[mg/cm2]	5.8	13.9	21.3	30.1	5.8	15.1	23.3	29.6
Areal capacity[mAh/cm2]	1	2.4	3.7	5.3	1	2.6	4.1	5.2
Porosity	28	28	26	28	30	31	31	31

C	Cycle	t[mu]	Qrel
0.1	1	28	1.0045
1	2	28	0.97602
1.5	3	28	0.97663
2	4	28	0.97258
3	5	28	0.9699
4	6	28	0.96725
5	7	28	0.95923
6	8	28	0.94816
8	9	28	0.91103
10	10	28	0.82771
0.1	1	67	1.00498
1	2	67	0.97464
1.5	3	67	0.96867
2	4	67	0.94146
3	5	67	0.74237
4	6	67	0.38799
5	7	67	0.24797
6	8	67	0.2181
8	9	67	0.15771
10	10	67	0.11259
0.1	1	100	0.98858
1	2	100	0.94743
1.5	3	100	0.76825
2	4	100	0.58376
3	5	100	0.34618
4	6	100	0.22341
5	7	100	0.16236
6	8	100	0.1159
8	9	100	0.05883
0.1	1	145	0.98725
1	2	145	0.64283
1.5	3	145	0.33822
2	4	145	0.27318
3	5	145	0.19533
4	6	145	0.12851
5	7	145	0.0668
0.1	1	29	1.00251
1	2	29	0.99521
1.5	3	29	0.99057
2	4	29	0.9899
3	5	29	0.98393
4	6	29	0.98061
5	7	29	0.96999
6	8	29	0.95871
8	9	29	0.93018
10	10	29	0.88439
0.1	1	76	0.9753
1	2	76	0.99186
1.5	3	76	0.98725
2	4	76	0.96336
3	5	76	0.86781
4	6	76	0.54328
5	7	76	0.39131
6	8	76	0.29741
8	9	76	0.20417
10	10	76	0.12586
0.1	1	117	1.0046
1	2	117	0.95983
1.5	3	117	0.80554
2	4	117	0.57218
3	5	117	0.31829
4	6	117	0.22084
5	7	117	0.14184
6	8	117	0.09601
0.1	1	149	1.00249
1	2	149	0.70489
1.5	3	149	0.49947
2	4	149	0.32829
3	5	149	0.1413
4	6	149	0.096
5	7	149	0.04649