## CHeubner_2020_NMC
x	119	120	129	164	163	166	206	208	216
0.1	0.97778	0.99462	0.9941	0.98936	0.99725	1.00146	0.99094	0.99304	1
0.5	0.94567	0.95883	0.95936	0.93831	0.93567	0.88199	0.89936	0.89146	0.71672
1	0.87199	0.8483	0.72148	0.68567	0.51357	0.31041	0.34988	0.29356	0.2425
2	0.29355	0.28303	0.17776	0.13724	0.11881	0.0846	0.09039	0.09092	0.08671
5	0.073	0.07671	0.05408	0.03408	0.03513	0.02197	0.01144	0.02	0.02144
Mass loading[mg/cm2]	27.4	30.3	33.1	36.5	39.9	44.4	45	50.2	56.2
Areal capacity[mAh/cm2]	4.1	4.5	5	5.5	6	6.7	6.8	7.5	8.4
Porosity	39	33	32	41	35	29	42	36	31

C	Cycle	t[mu]	Qrel	Qa[mAh/cm2]
0.1	1	119	0.97778	4.008898
0.5	2	119	0.94567	3.877247
1	3	119	0.87199	3.575159
2	4	119	0.29355	1.203555
5	5	119	0.073	0.2993
0.1	1	120	0.99462	4.47579
0.5	2	120	0.95883	4.314735
1	3	120	0.8483	3.81735
2	4	120	0.28303	1.273635
5	5	120	0.07671	0.345195
0.1	1	129	0.9941	4.9705
0.5	2	129	0.95936	4.7968
1	3	129	0.72148	3.6074
2	4	129	0.17776	0.8888
5	5	129	0.05408	0.2704
0.1	1	164	0.98936	5.44148
0.5	2	164	0.93831	5.160705
1	3	164	0.68567	3.771185
2	4	164	0.13724	0.75482
5	5	164	0.03408	0.18744
0.1	1	163	0.99725	5.9835
0.5	2	163	0.93567	5.61402
1	3	163	0.51357	3.08142
2	4	163	0.11881	0.71286
5	5	163	0.03513	0.21078
0.1	1	166	1.00146	6.709782
0.5	2	166	0.88199	5.909333
1	3	166	0.31041	2.079747
2	4	166	0.0846	0.56682
5	5	166	0.02197	0.147199
0.1	1	206	0.99094	6.738392
0.5	2	206	0.89936	6.115648
1	3	206	0.34988	2.379184
2	4	206	0.09039	0.614652
5	5	206	0.01144	0.077792
0.1	1	208	0.99304	7.4478
0.5	2	208	0.89146	6.68595
1	3	208	0.29356	2.2017
2	4	208	0.09092	0.6819
5	5	208	0.02	0.15
0.1	1	216	1	8.4
0.5	2	216	0.71672	6.020448
1	3	216	0.2425	2.037
2	4	216	0.08671	0.728364
5	5	216	0.02144	0.180096