## Sheet1
Index	Doctor blade [mu]	E+CC [mg]	E+CC [mu]	coin cell made?	AM [mg]	Channel	Cycling program	start	3 cycles
1	100	11.9	42	yes	5.22	1-1	c over 3	Thu 18/Nov 21 16:50	Sun 21/Nov 21 09:50
2	100	11.7	41	yes	5.04	1-2	c over 3	Thu 18/Nov 21 16:50	Sun 21/Nov 21 09:50
3	100	11.4	41	yes	4.77	1-3	c over 3	Thu 18/Nov 21 16:42	Sun 21/Nov 21 10:42
4	100	11.4	41
5	100	11.5	41
6	100	11.1	42
7	100	11.2	45
8	100	11.3	42
9	200	17.4	67	yes	10.17	1-4	c over 3	Mon 22/Nov 21 12:00	Thu 25/Nov 21 05:00
10	200	17.8	66	yes	10.53	1-5	c over 3	Mon 22/Nov 21 12:00	Thu 25/Nov 21 05:00
11	200	17.6	64	yes	10.35	2-1	c over 3	Mon 22/Nov 21 12:00	Thu 25/Nov 21 05:00
12	200	17.8	63	yes