## Sheet1
	slurry date	Doctor blade [mu]	E+CC [mg]	E+CC [mu]	coin cell made?	E [mg]	E [mu]	Channel	Cycling program	start	3 cycles
13	Nov 17, 21	130	13.0	51
14	Nov 17, 21	130	13.6	53
15	Nov 17, 21	130	13.6	53
16	Nov 17, 21	130	13.7	52
17	Nov 17, 21	150	15.9	61	yes*
18	Nov 17, 21	150	15.2	60	yes
19	Nov 17, 21	150	15.7	60	yes
20	Nov 17, 21	150	15.4	59	yes*
21	Nov 17, 21	150	15.4	59
22	Nov 17, 21	150	14.4	57
23	Nov 17, 21	170	15.3	60
24	Nov 17, 21	170	16.6	61
25	Nov 17, 21	170	17.7	65
26	Nov 17, 21	170	16.9	61