## Sheet1
Index	Doctor blade [mu]	E+CC [mg]	E+CC [mu]	coin cell made?	AM [mg]	Channel	Cycling program	start	3 cycles
1	300	26.8	103	yes	18.69	2-4	c over 3	Wed 24/Nov 21 15:00
2	300	26.0	103	yes	17.97	2-5	c over 3	Wed 24/Nov 21 15:00
3	300	26.5	100	lost
4	400	33.2	123
5	400	31.7	131

foil mass	36.2	6.03333333333333
N foil	6
thickness	15
	13
	14
	11
	14
	13
	13.3333333333333