## Sheet1
Index	Doctor blade [mu]	E+CC [mg]	E+CC [mu]	coin cell made?	AM [mg]	Channel	Cycling program	start	3 cycles
1	400	31.5	123
2	400	32.4	121
3	400	33.8	134
4	400	33.6	131
5	400	32.2	127
6	400	36.0	135
7	400	34.5	129
8	400	35.5	132
9	400	31.1	116
10	400	30.4	114	yes	21.906	2-6
11	400	33.6	127	yes	24.786	2-7
12	400	35.8	135	yes	26.766	2-8

N foil	5
foil mass	30.3	6.1
thickness	15
	14
	15
	13
	11
	13.6	1.7