## Sheet1
Sample ID	slurry date	Doctor blade [mu]	E+CC [mg]	E+CC [mu]	Thickness	density g/cm3	coin cell made?	AM mass [mg]	mass loading [mg/cm2]	Nominal Cap [mAh]	area cap [mAh/cm2]	Nomcap_0.230	C/3 [mA]	20C [mA]	Channel	Cycling program	comment
1	02 dec 2021	200	18.7	67	45	2.35644836093493	yes	11.33	9.54	2.35	1.97	2.61	0.78	46.92	33, 9-1*	Martin_cycles_1	short
2	02 dec 2021	200	19.0	68	46	2.36010744224073	yes	11.60	9.77	2.40	2.02	2.67	0.80	48.04	34, 9-2	Martin_cycles_2
3	02 dec 2021	200	18.8	73	51	2.09572088122364	yes	11.42	9.61	2.36	1.99	2.63	0.79	47.29	35, 9-3	Martin_cycles_3
4	02 dec 2021	200	18.6	72	50	2.10397175083476	yes	11.24	9.46	2.33	1.96	2.59	0.78	46.55	4, 1-4*
5	02 dec 2021	200	19.5	74	52	2.16870934316814	yes	12.05	10.14	2.50	2.10	2.77	0.83	49.90	33, 9-1	Martin_cycles_1
6	02 dec 2021	200	18.9	73	51	2.11222262044588	yes	11.51	9.69	2.38	2.01	2.65	0.79	47.67	39, 10-3	Martin_cycles_2
7	02 dec 2021	300	26.8	102	80	2.17761076211398	yes	18.62	15.67	3.85	3.24	4.28	1.28	77.08	36, 9-4	Martin_cycles_1
8	02 dec 2021	300	25.9	97	75	2.22179416888151	yes	17.81	14.99	3.69	3.10	4.10	1.23	73.73	37, 10-1	Martin_cycles_2
9	02 dec 2021	300	26.7	103	81	2.14033669467635	yes	18.53	15.59	3.84	3.23	4.26	1.28	76.71	38, 10-2	Martin_cycles_3
10	02 dec 2021	300	26.1	99	77	2.18594467619196	yes	17.99	15.14	3.72	3.13	4.14	1.24	74.48	42, 11-2	Martin_cycles_1
11	02 dec 2021	400	33.5	133	111	2.0774351701936	yes	24.65	20.74	5.10	4.29	5.67	1.70	102.04	39, 10-3*	Martin_cycles_1	short
12	02 dec 2021	400	37.4	143	121	2.1770021752439	yes	28.15	23.69	5.83	4.90	6.48	1.94	116.56	40, 10-4	Martin_cycles_2
13	02 dec 2021	400	35.0	130	108	2.2520290221898	yes	26.00	21.88	5.38	4.53	5.98	1.79	107.62	41, 11-1	Martin_cycles_3
14	02 dec 2021	500	38.0	156	134	2.00348354780981	yes	28.69	24.15	5.94	5.00	6.60	1.98	118.79	42, 11-2*	Martin_cycles_1	short
15	02 dec 2021	500	46.6	175	153	2.22773479500151	yes	36.43	30.66	7.54	6.35	8.38	2.51	150.82	43, 11-3	Martin_cycles_2
16	02 dec 2021	500	44.4	166	144	2.2383921682492	yes	34.45	28.99	7.13	6.00	7.92	2.38	142.63	44, 11-4	Martin_cycles_3
17	02 dec 2021	600	47.2	193	171	2.02276582360956	yes	36.97	31.11	7.65	6.44	8.50	2.55	153.05	45, 12-1	Martin_cycles_1
18	02 dec 2021	600	53.3	197	175	2.26988495175773	yes	42.46	35.73	8.79	7.40	9.76	2.93	175.77	46, 12-2	Martin_cycles_2
19	02 dec 2021	600	50.7	216	194	1.93478639355114	yes	40.12	33.76	8.30	6.99	9.23	2.77	166.09	47, 12-3	Martin_cycles_3
						2.16454635517464

								based on earlier tests, the specific capacity is about 0.207 mAh/mg

	AM mass fraction	0.899494662182168		0.5
	CC mass [mg]	6.1		0.6
	diameter [cm]	1.23		0.7								0.2277
	area [cm2]	1.188228881404		0.8												Martin_cycles_1	Martin_cycles_2	Martin_cycles_3
				0.9											C-rates	0.5	0.6	0.7
				1												0.8	0.9	1
				1.2												1.2	1.3	1.6
				1.3												1.8	2.1	2.4
				1.6												2.7	3.2	3.6
				1.8												4.2	4.8	5.6
				2.1												6.4	7.4	8.5
				2.4												9.8	11.3	13.1
				2.7												15.1	17.4	20
				3.2
				3.6
				4.2
				4.8
				5.6
				6.4
				7.4
		0.9		8.5
		2.7		9.8
		0.3		11.3
		3		13.1
				15.1
				17.4
				20
Doctor Blade [um]
Electrode Thickness [um]