## Sheet1
Sample ID	Doctor blade [mu]	E+CC [mg]	E+CC [um]	E [mg]	E [um]	mg/um	AM loading [mg]	Nom Cap [mAh]	Nom Cap [Ah]	electrolyte [uL]	Cell made?	Channel	Comment
1	600	48.2	175	42.1	153	0.27516339869281	37.89	8.6108814	0.0086108814	21.5
2	600	49.7	185	43.6	163	0.267484662576687	39.24	8.9176824	0.0089176824	22.3
3	600	41.5	154	35.4	132	0.268181818181818	31.86	7.2405036	0.0072405036	18.1
4	700	53.4	203	47.3	181	0.261325966850829	42.57	9.6744582	0.0096744582	24.2

				based on 211202_NMC C/10	mAh/gAM	std
				Nominal capacity:	227.26	2.7100