## Sheet1
Sample ID	Doctor blade [mu]	E+CC [mg]	E+CC [um]	E [mg]	E [um]	mg/um	AM loading [mg]	Nom Cap [mAh]	Nom Cap [Ah]	electrolyte [uL]	Cell made?	Channel	Comment
1	550	29.5	116	23.4	94	0.2489	21.06	4.786	0.004786	12.0	Yes	33, 9-1
2	550	25.2	124	19.1	102	0.1873	17.19	3.907	0.003907	9.8	Yes	34, 9-2
4	550	32.9	133	26.8	111	0.2414	24.12	5.482	0.005482	13.7
5	550	35.1	137	29	115	0.2522	26.1	5.931	0.005931	14.8
6	550	31.5	140	25.4	118	0.2153	22.86	5.195	0.005195	13.0
3	550	31.5	149	25.4	127	0.2000	22.86	5.195	0.005195	13.0	Yes	38, 10-2
8	700	39.3	155	33.2	133	0.2496	29.88	6.791	0.006791	17.0
7	700	41	158	34.9	136	0.2566	31.41	7.138	0.007138	17.8
10	700	44.1	164	38	142	0.2676	34.2	7.772	0.007772	19.4
9	700	46.1	171	40	149	0.2685	36	8.181	0.008181	20.5
11	700	47.1	171	41	149	0.2752	36.9	8.386	0.008386	21.0	Yes	35, 9-3
15	800	35.6	162	29.5	140	0.2107	26.55	6.034	0.006034	15.1	Yes	36, 9-4
16	800	49.1	184	43	162	0.2654	38.7	8.795	0.008795	22.0
14	800	50	189	43.9	167	0.2629	39.51	8.979	0.008979	22.4
12	800	51.8	189	45.7	167	0.2737	41.13	9.347	0.009347	23.4
17	800	51.9	190	45.8	168	0.2726	41.22	9.368	0.009368	23.4
13	800	52.4	202	46.3	180	0.2572	41.67	9.470	0.009470	23.7
21	900	41.8	176	35.7	154	0.2318	32.13	7.302	0.007302	18.3
18	900	51.6	190	45.5	168	0.2708	40.95	9.306	0.009306	23.3
19	900	53.7	194	47.6	172	0.2767	42.84	9.736	0.009736	24.3
22	900	54.2	212	48.1	190	0.2532	43.29	9.838	0.009838	24.6
23	900	53.9	214	47.8	192	0.2490	43.02	9.777	0.009777	24.4
20	900	54.5	222	48.4	200	0.2420	43.56	9.899	0.009899	24.7
27	1000	50.9	203	44.8	181	0.2475	40.32	9.163	0.009163	22.9
29	1000	55.1	207	49	185	0.2649	44.1	10.022	0.010022	25.1	Yes		No contact
26	1000	59	218	52.9	196	0.2699	47.61	10.820	0.010820	27.0
30	1000	58.1	231	52	209	0.2488	46.8	10.636	0.010636	26.6	Yes, Flooded	37, 10-1	fell apart after adding electrolyte, it needs to be flooded if used..
25	1000	60.4	233	54.3	211	0.2573	48.87	11.106	0.011106	27.8
28	1000	62.7	257	56.6	235	0.2409	50.94	11.577	0.011577	28.9
24	1000	57.5	290	51.4	268	0.1918	46.26	10.513	0.010513	26.3

				based on 211202_NMC C/10	mAh/gAM	std
				Nominal capacity:	227.26	2.7100
					cm2								01C_1C program
				area [cm2]	1.33								discharge	Cccv charge	N
													0.1	1/10 (lim 1/200)	2
													0.2	1/3 (lim 1/60)	3
													0.3	1/3 (lim 1/60)	3
													0.4	1/3 (lim 1/60)	3
													0.5	1/3 (lim 1/60)	3
													0.7	1/3 (lim 1/60)	3
													0.8	1/3 (lim 1/60)	3
													0.9	1/3 (lim 1/60)	3
													1	1/3 (lim 1/60)	3
													0.1	1/10 (lim 1/200)	2