## Sheet1
Sample ID	Doctor blade [mu]	E+CC [mg]	E+CC [um]	E [mg]	E [um]	mg/um	AM loading [mg]	Nom Cap [mAh]	Nom Cap [Ah]	electrolyte [uL]	Cell made?	Channel	Comment
1	800	54	147	47.9	125	0.3832	43.11	9.797	0.009797	24.5	yes
2	800	56.7	150	50.6	128	0.3953	45.54	10.349	0.010349	25.9	yes
3	800	48.7	132	42.6	110	0.3873	38.34	8.713	0.008713	21.8	yes
4	800	55.8	152	49.7	130	0.3823	44.73	10.165	0.010165	25.4	yes
5	800	56	152	49.9	130	0.3838	44.91	10.206	0.010206	25.5
6	800	55.3	154	49.2	132	0.3727	44.28	10.063	0.010063	25.2
7	900	63.6	173	57.5	151	0.3808	51.75	11.761	0.011761	29.4	yes
8	900	65	172	58.9	150	0.3927	53.01	12.047	0.012047	30.1	yes
9	900	62.7	175	56.6	153	0.3699	50.94	11.577	0.011577	28.9
10	900	55.2	154	49.1	132	0.3720	44.19	10.043	0.010043	25.1
11	900	60.6	169	54.5	147	0.3707	49.05	11.147	0.011147	27.9
12	900	66.8	176	60.7	154	0.3942	54.63	12.415	0.012415	31.0
13	1000	65.7	183	59.6	161	0.3702	53.64	12.190	0.012190	30.5
14	1100	68.3	193	62.2	171	0.3637	55.98	12.722	0.012722	31.8

				based on 211202_NMC C/10	mAh/gAM	std
				Nominal capacity:	227.26	2.7100
					cm2								01C_1C program
				area [cm2]	1.33								discharge	Cccv charge	N
													0.1	1/10 (lim 1/200)	2
													0.2	1/3 (lim 1/60)	3
													0.3	1/3 (lim 1/60)	3
													0.4	1/3 (lim 1/60)	3
													0.5	1/3 (lim 1/60)	3
													0.7	1/3 (lim 1/60)	3
													0.8	1/3 (lim 1/60)	3
													0.9	1/3 (lim 1/60)	3
													1	1/3 (lim 1/60)	3
													0.1	1/10 (lim 1/200)	2