## Sheet1
Sample ID	Doctor blade [mu]	E+CC [mg]	E+CC [um]	E [mg]	E [um]	mg/um	AM loading [mg]	Nom Cap [mAh]	Nom Cap [Ah]	electrolyte [uL]	Cell made?	Channel	Program	Comment
1	800	48.8	197	42.7	175	0.2440	36.295	8.248	0.008248	20.6	Feb 4, 22	33, 9-1	01C_1C
2	800	42.5	176	36.4	154	0.2364	30.94	7.031	0.007031	17.6	Feb 4, 22	29, 8-1	01C_1C
3	800	44.8	193	38.7	171	0.2263	32.895	7.476	0.007476	18.7	Mar 7, 22	29, 8-1	01cC_01dC_1dC
4	800	49.1	193	43	171	0.2515	36.55	8.306	0.008306	20.8	Mar 7, 22	30,8-2	01cC_01dC_1dC
5	800	44.9	178	38.8	156	0.2487	32.98	7.495	0.007495	18.7	Mar 7, 22	31, 8-3	01cC_01dC_1dC
6	800	44.5	186	38.4	164	0.2341	32.64	7.418	0.007418	18.5	Mar 7, 22	32, 8-4	01cC_01dC_1dC
7	900	41.7	180	35.6	158	0.2253	30.26	6.877	0.006877	17.2	Feb 4, 22	34, 9-2	01C_1C
8	900	44.3	181	38.2	159	0.2403	32.47	7.379	0.007379	18.4	Feb 4, 22	30,8-2	01C_1C
9	900	41.3	165	35.2	143	0.2462	29.92	6.800	0.006800	17.0	Mar 7, 22	33, 9-1	01cC_01dC_1dC
10	900	44.7	186	38.6	164	0.2354	32.81	7.456	0.007456	18.6	Mar 4, 22	30,8-2	01C_1C
11	900	44.1	183	38	161	0.2360	32.3	7.340	0.007340	18.4	Mar 4, 22	31, 8-3	01C_1C
12	900	46.6	188	40.5	166	0.2440	34.425	7.823	0.007823	19.6	Mar 7, 22	lost it
13	1000	49	204	42.9	182	0.2357	36.465	8.287	0.008287	20.7	Feb 4, 22	35, 9-3	01C_1C
14	1000	54.3	216	48.2	194	0.2485	40.97	9.311	0.009311	23.3	Feb 4, 22	31, 8-3	01C_1C
15	1000	53.8	227	47.7	205	0.2327	40.545	9.214	0.009214	23.0	Mar 4, 22	32, 8-4	01C_1C
16	1000	53.9	219	47.8	197	0.2426	40.63	9.234	0.009234	23.1	Mar 4, 22	33, 9-1	01C_1C
17	1000	50.9	221	44.8	199	0.2251	38.08	8.654	0.008654	21.6	Mar 7, 22	34, 9-2	01cC_01dC_1dC
18	1000	48.2	203	42.1	181	0.2326	35.785	8.132	0.008132	20.3	Mar 7, 22	35, 9-3	01cC_01dC_1dC
19	1100	49.2	205	43.1	183	0.2355	36.635	8.326	0.008326	20.8	Feb 4, 22	36, 9-4	01C_1C
20	1100	54.3	222	48.2	200	0.2410	40.97	9.311	0.009311	23.3	Feb 4, 22	32, 8-4	01C_1C
21	1100	56.1	227	50	205	0.2439	42.5	9.659	0.009659	24.1	Mar 7, 22	36, 9-4	01cC_01dC_1dC
22	1100	57.1	240	51	218	0.2339	43.35	9.852	0.009852	24.6	Mar 7, 22	37, 10-1	01cC_01dC_1dC
23	1100	55.9	220	49.8	198	0.2515	42.33	9.620	0.009620	24.0	Mar 7, 22	38, 10-2	01cC_01dC_1dC
24	1100	55.3	230	49.2	208	0.2365	41.82	9.504	0.009504	23.8	Mar 4, 22	34, 9-2	01C_1C
25	1100	61.2	242	55.1	220	0.2505	46.835	10.644	0.010644	26.6	Mar 4, 22	35, 9-3	01C_1C

				based on 211202_NMC C/10	mAh/gAM	std
				Nominal capacity:	227.26	2.7100
					cm2					01cC_01dC_1dC				01C_1C program
				area [cm2]	1.33					discharge	Cccv charge			discharge	Cccv charge	N
										0.1	1/10 (lim 1/200)			0.1	1/10 (lim 1/200)	2
										0.2	1/10 (lim 1/200)			0.2	1/3 (lim 1/60)	3
										0.3	1/10 (lim 1/200)			0.3	1/3 (lim 1/60)	3
										0.4	1/10 (lim 1/200)			0.4	1/3 (lim 1/60)	3
										0.5	1/10 (lim 1/200)			0.5	1/3 (lim 1/60)	3
										0.7	1/10 (lim 1/200)			0.7	1/3 (lim 1/60)	3
										0.8	1/10 (lim 1/200)			0.8	1/3 (lim 1/60)	3
										0.9	1/10 (lim 1/200)			0.9	1/3 (lim 1/60)	3
										1	1/10 (lim 1/200)			1	1/3 (lim 1/60)	3
										0.1	1/10 (lim 1/200)			0.1	1/10 (lim 1/200)	2