## Sheet1
Sample ID	Doctor blade [mu]	E+CC [mg]	E+CC [um]	E [mg]	E [um]	mg/um	AM loading [mg]	Nom Cap [mAh]	Nom Cap [Ah]	electrolyte [uL]	Cell made?	Channel	Comment
1	550	25	109	18.9	87	0.2172	16.065	3.651	0.003651	9.1
2	550	22.7	98	16.6	76	0.2184	14.11	3.207	0.003207	8.0
3	550	24	100	17.9	78	0.2295	15.215	3.458	0.003458	8.6
4	550	22.7	103	16.6	81	0.2049	14.11	3.207	0.003207	8.0
5	550	24.1	100	18	78	0.2308	15.3	3.477	0.003477	8.7
6	550	24.3	103	18.2	81	0.2247	15.47	3.516	0.003516	8.8
7	550	23.8	101	17.7	79	0.2241	15.045	3.419	0.003419	8.5
8	550	21.9	95	15.8	73	0.2164	13.43	3.052	0.003052	7.6
9	700	26.8	116	20.7	94	0.2202	17.595	3.999	0.003999	10.0
10	700	26.1	112	20	90	0.2222	17	3.863	0.003863	9.7
11	700	23.9	107	17.8	85	0.2094	15.13	3.438	0.003438	8.6
12	700	26.8	117	20.7	95	0.2179	17.595	3.999	0.003999	10.0
13	700	26.4	113	20.3	91	0.2231	17.255	3.921	0.003921	9.8
14	800	33.3	144	27.2	122	0.2230	23.12	5.254	0.005254	13.1	yes, flooded	(29, 8-1), (1-2)
15	800	28	125	21.9	103	0.2126	18.615	4.230	0.004230	10.6	yes	(30, 8-2), (1-4)
16	800	31	136	24.9	114	0.2184	21.165	4.810	0.004810	12.0
17	800	30.5	133	24.4	111	0.2198	20.74	4.713	0.004713	11.8
18	800	33.6	145	27.5	123	0.2236	23.375	5.312	0.005312	13.3
19	800	33.1	144	27	122	0.2213	22.95	5.216	0.005216	13.0
20	800	32.3	137	26.2	115	0.2278	22.27	5.061	0.005061	12.7
21	900	35.5	156	29.4	134	0.2194	24.99	5.679	0.005679	14.2	yes	(31, 8-3), (1-5)
22	900	36.2	157	30.1	135	0.2230	25.585	5.814	0.005814	14.5	yes	(32, 8-4), (1-7)
23	900	26.7	129	20.6	107	0.1925	17.51	3.979	0.003979	9.9
24	900	36.7	155	30.6	133	0.2301	26.01	5.911	0.005911	14.8
25	900	32.6	143	26.5	121	0.2190	22.525	5.119	0.005119	12.8
26	900	35	151	28.9	129	0.2240	24.565	5.583	0.005583	14.0
27	1000	34.7	149	28.6	127	0.2252	24.31	5.525	0.005525	13.8	yes	(33, 9-1), (1-8)
28	1000	32	136	25.9	114	0.2272	22.015	5.003	0.005003	12.5	yes	(34, 9-2), (3-3)
29	1000	36	155	29.9	133	0.2248	25.415	5.776	0.005776	14.4
30	1000	35.7	154	29.6	132	0.2242	25.16	5.718	0.005718	14.3
31	1000	36.9	159	30.8	137	0.2248	26.18	5.950	0.005950	14.9
32	1000	35.6	158	29.5	136	0.2169	25.075	5.699	0.005699	14.2
33	1000	36	169	29.9	147	0.2034	25.415	5.776	0.005776	14.4
34	1100	44.6	198	38.5	176	0.2188	32.725	7.437	0.007437	18.6	yes	(35, 9-3), (3-4)
35	1100	37.7	168	31.6	146	0.2164	26.86	6.104	0.006104	15.3	yes	(36, 9-4), (3-5)
36	1100	28.6	149	22.5	127	0.1772	19.125	4.346	0.004346	10.9
37	1100	42.1	183	36	161	0.2236	30.6	6.954	0.006954	17.4
38	1100	37.5	168	31.4	146	0.2151	26.69	6.066	0.006066	15.2

														based on 211202_NMC C/10	mAh/gAM	std
														Nominal capacity:	227.26	2.7100
															cm2
														area [cm2]	1.33

													01C_1C program
													discharge	Cccv charge	N
													0.1	1/10 (lim 1/200)	2
													0.2	1/3 (lim 1/60)	3
													0.3	1/3 (lim 1/60)	3
													0.4	1/3 (lim 1/60)	3
													0.5	1/3 (lim 1/60)	3
													0.7	1/3 (lim 1/60)	3
													0.8	1/3 (lim 1/60)	3
													0.9	1/3 (lim 1/60)	3
													1	1/3 (lim 1/60)	3
													0.1	1/10 (lim 1/200)	2