## Sheet1
Sample ID	Doctor blade [mu]	E+CC [mg]	E+CC [um]	E [mg]	E [um]	mg/um	AM loading [mg]	Nom Cap [mAh]	Nom Cap [Ah]	electrolyte [uL]	Cell made	Channel	Comment
1	900	43.7	207	37.6	185	0.2032	31.96	7.263	0.007263	18.2
2	900	41.3	161	35.2	139	0.2532	29.92	6.800	0.006800	17.0
3	900	52.5	201	46.4	179	0.2592	39.44	8.963	0.008963	22.4	Mar 1, 22
4	900	59.4	217	53.3	195	0.2733	45.305	10.296	0.010296	25.7	Mar 1, 22
5	900	57.9	206	51.8	184	0.2815	44.03	10.006	0.010006	25.0
6	1200	73.6	293	67.5	271	0.2491	57.375	13.039	0.013039	32.6	Mar 1, 22
7	1200	64.9	278	58.8	256	0.2297	49.98	11.358	0.011358	28.4
8	1200	44.9	185	38.8	163	0.2380	32.98	7.495	0.007495	18.7
9	1200	41.2	188	35.1	166	0.2114	29.835	6.780	0.006780	17.0
10	1200	81.8	296	75.7	274	0.2763	64.345	14.623	0.014623	36.6	Mar 1, 22
11	1400	92.9	327	86.8	305	0.2846	73.78	16.767	0.016767	41.9	Mar 1, 22
12	1400	90.6	378	84.5	356	0.2374	71.825	16.323	0.016323	40.8	Mar 1, 22
13	1400	90.4	377	84.3	355	0.2375	71.655	16.284	0.016284	40.7	Mar 3, 22		Xiaoyu made this one
14	1400	59.6	231	53.5	209	0.2560	45.475	10.335	0.010335	25.8	Mar 3, 22	29, 8-1	Xiaoyu made this one, but with the correct electrolyte

				based on 211202_NMC C/10	mAh/gAM	std
				Nominal capacity:	227.26	2.7100
					cm2								01C_1C program
				area [cm2]	1.33								discharge	Cccv charge	N
													0.1	1/10 (lim 1/200)	2
													0.2	1/3 (lim 1/60)	3
													0.3	1/3 (lim 1/60)	3
													0.4	1/3 (lim 1/60)	3
													0.5	1/3 (lim 1/60)	3
													0.7	1/3 (lim 1/60)	3
													0.8	1/3 (lim 1/60)	3
													0.9	1/3 (lim 1/60)	3
													1	1/3 (lim 1/60)	3
													0.1	1/10 (lim 1/200)	2