## Sheet1
Sample ID	Doctor blade [mu]	E+CC [mg]	E+CC [um]	E [mg]	E [um]	mg/um	AM loading [mg]	Nom Cap [mAh]	Nom Cap [Ah]	electrolyte [uL]	Cell made?	Channel	Comment
1	1000	69.7	310	63.6	288	0.2208	54.06	12.286	0.012286	30.7
2	1000	90	385	83.9	363	0.2311	71.315	16.207	0.016207	40.5
3	1200	93.1	392	87	370	0.2351	73.95	16.806	0.016806	42.0
4	1200	74	309	67.9	287	0.2366	57.715	13.116	0.013116	32.8
5	1400	53.6	212	47.5	190	0.2500	40.375	9.176	0.009176	22.9
6	1400	68.3	242	62.2	220	0.2827	52.87	12.015	0.012015	30.0
7	1400	80	300	73.9	278	0.2658	62.815	14.275	0.014275	35.7

				based on 211202_NMC C/10	mAh/gAM	std
				Nominal capacity:	227.26	2.7100
					cm2								01C_1C program
				area [cm2]	1.33								discharge	Cccv charge	N
													0.1	1/10 (lim 1/200)	2
													0.2	1/3 (lim 1/60)	3
													0.3	1/3 (lim 1/60)	3
													0.4	1/3 (lim 1/60)	3
													0.5	1/3 (lim 1/60)	3
													0.7	1/3 (lim 1/60)	3
													0.8	1/3 (lim 1/60)	3
													0.9	1/3 (lim 1/60)	3
													1	1/3 (lim 1/60)	3
													0.1	1/10 (lim 1/200)	2