## Sheet1
	mean rl2 (1e-8 cm2/s)	std rl2 (1e-8 cm2/s)	Mean Qv (Ah/cm3)	std Qv (Ah/cm3)	C_Li (mol/cm3)	viscosity (g/cm s)	electrolyte density g/cm3	D cm2/s	ep	t	Vmin	Vmax
My work, NMC	7.288	1.660	416.030886	18.924882	1000						2.8	4.4
ZH, NMC	3.472	NaN	346.682051	1.931889	1000						3	4.4
ZH, LFP	6.217	2.011	234.724569	4.529704	1000						2.2	4
DYW, LFP	1.594	0.610	337.575333	7.059719	1000	0.366	1.236	0.296116504854369

						g/cm3
					1M LiPF6 in EC/DEC (3:7)		Equals 0.3*EC+0.7*DEC
					rho of EC/DEC (1:1)	1.26	equals (EC+DEC)/2	from sigma
					rho of EC	1.32		from wiki
					= > density of DEC	1.2
					= > density of EC/DEC (3:7)	1.236

					D = visc. / rho	this doesn’t look right. The diffusion coefficient is way too large.
				https://www.astro.rug.nl/~weygaert/tim1publication/astrohydro2014/achterberg.ngsa.diffusion_viscosity.pdf